## EPMA-SEM Part 1
| Primary Analytical Metadata |  |  | BOLD, CAPITAL headings indicate MANDATORY fields | This spreadsheet is designed for entry of metadata related to a single EPMA or SEM-EDS analytical method. Use a separate spreadsheet for each additional method.
| IDENTIFICATION | [9 empty] | ANALYTICAL PROCEDURE
Additional method references
| Metadata Field | Method DOI | METHOD NAME | Method start date | TECHNIQUE | INSTRUMENT | LABORATORY | Laboratory ID |  | Funding | SOFTWARE | BEAM VOLTAGE | BEAM CURRENT | BEAM DIAMETER | BEAM RASTER | SECONDARY REFERENCE MATERIALS | WDS utilization | WDS configuration | EDS utilization | EDS configuration | Beam damage minimization | Drift correction | X-ray matrix corrections | Additional notes
| Metadata Field Description | DOI or unique identifier for this method (generated after submission) | Short descriptive name for the method, with version number | First date when method was used in YYYY/MM/DD format (format as plain text) | Select either EPMA or SEM-EDS | Instrument manufacturer and model - e.g. CAMECA SX50 | Name of laboratory or institution - e.g. Woods Hole Oceanographic Institute | add ROR if available (https://ror.org/) | DOI or URL for any other document that describes this method in further detail; Ideally, this document will include an evaluation of accuracy and precision; Ideally it will also be open access ( e.g. Zenodo) | Grants and other funding that supported instrument purchase, major upgrades, key supporting equipment, and personnel; Include grant IDs where applicable | analytical and automation software, including versions | e.g. 15 kV | e.g. 10 nA; If using multiple currents during the same analysis, report in part 2 | Describe beam diameter or diameters typically used with this method, in microns | Beam raster dimensions in microns; Enter "none" if not applicable | List quality control reference materials used (secondary standards that are routinely analyzed) | Does this method use wavelength dispersive spectrometry (WDS)? - Indicate yes or no | If applicable - For EPMA, summarize the number and type(s) of spectrometers used (specific elemental assignments may be entered in part 2); For a third-party WDS installed on an SEM, include manufacturer & model | Does this method use energy dispersive spectrometry (EDS)? - Indicate yes or no | If applicable, include manufacturer & model, window type, pulse-processor setting, and detector position | Describe approach used to minimize or correct for alkali element migration (Na-loss) in glasses and minerals | Describe method used to monitor and correct for instrument drift | X-ray matrix correction options selected in primary analytical software - e.g. Phi Rho Z | Describe any additional method details - e.g. data post-processing, standards-based normalization, blank corrections, spectral interference corrections
Enter only metadata on this line |  |  | CU routine tephra glass version 6 | 2019-03-26 | EPMA | ARL SEMQ | Concord University, Athens, West Virginia, USA |  | This method is a derivative of method 1 described in this 2018 conference poster: https://doi.org/10.5281/zenodo.4571683 | 2018 West Virginia Higher Education Policy Commission Division of Science and Research, grant number HEPC.dsr.19.10; 2015 West Virginia Higher Education Policy Commission Division of Science and Research, grant number HEPC.dsr.16.11; 2013 West Virginia Higher Education Policy Commission Division of Science and Research, grant number HEPC.dsr.13.10; 2011 West Virginia Higher Education Policy Commission Division of Science and Research, grant number HEPC.dsr.11.14; West Virginia Higher Education Policy Commission Division of Science and Research, Research Trust Fund STEM Grant, PUI endowment 10.02; Concord University institutional funds | Probe for EPMA 9.6.4 and Bruker Esprit 1.9.4.3448 | 14 | 10 | 4 to 8 microns typical | none | Lipari obsidian ID3506, USGS BHVO-2g, USGS NKT-1g, and a synthetic Orthoclase glass are run in every analytical session (beginning and end); Method additionally tested with Old Crow tephra, Edziza Sheep Track tephra, Laki 1783 tephra, VG-568, MPI-DING glasses, and others in one or more analytical sessions | Yes | 6 WDS spectrometers configured as 2 LIF with sealed xenon detectors (#1 and #2), 1 PET with sealed xenon detector (#3), 2 PET with P-10 flow detectors (#4 and #6), and 1 RAP with P-10 flow detector (#5); The #5 flow detector is equipped with a and Moxtec 3000 Angstrom ultra-thin window; Depending on the date of analysis, the #6 flow detector is equipped with either a polypropylene window or a Moxtec 3000 Angstrom ultra-thin window | Yes | Bruker 5030 SDD EDS with light element window (detection down to B possible); 130 kcps pulse throughput; detector retracted by 2 cm to maintain a dead time of 10-12% and minimize sum peak artifacts | Si, Al, K, and Na acquired first in analytical sequence; Si and Al by fast EDS with 8 second acquisition time; K and Na by WDS with moderate 70 and 30 second acquisition times respectively; K and Na acquired in 6 time intervals to allow an explicit Time-Dependent-Intensity (TDI) correction for changing X-ray intensities; For quantification, the TDI correction is enabled/disabled on a sample and element basis as needed; Most TDI corrections are computed by a linear fit to Ln(intensity) versus time (exponential fit); Some samples exhibit a curve in Ln(intensity) versus time and are instead fit with a curve in log space (hyper-exponential fit); Na intensities may be stable or exhibit a decreasing trend depending on target material and beam diameter; K intensities may be stable, increasing, or decreasing depending on target material and beam diameter; The magnitude and sign of the TDI correction is routinely reported for each data point for which TDI is used | Primary major element reference materials are run at beginning and end of every analytical session and the calibration is interpolated | Probe for EPMA default settings with NIST FFAST mass absorption coefficients: Phi(pz) Absorption of Armstrong/Packwood-Brown 1981 MAS Stopping Power of Love-Scott Backscatter Coefficient of Love-Scott Backscatter of Love-Scott Mean Ionization of Berger-Seltzer Phi(pz) Equation of Love-Scott Reed/JTA w/ M-Line Correction and JTA Intensity Mod. | Water by difference included in the x-ray matrix corrections for improved accuracy on hydrated glasses; All WDS elements use mean atomic number (MAN) modeled backgrounds for improved analytical precision - See: Donovan and Tinble, 1996, An Improved Mean Atomic Number Background Correction for Quantitative Microanalysis, Microscopy and Microanalysis 2 (1), 1-7. and Donovan, Singer, and Armstrong, 2016, A new EPMA method for fast trace element analysis in simple matrices, American Mineralogist 101, 1839–1853.; Offline multi-standard blank correction for improved trace-element accuracy; Offline standards-based normalization to match reference material target concentrations on a multi-standard, whole session, weighted means basis to maximize session-to-session reproducibility; Spectral interference corrections applied to Ti, Fe, Mg, Na, P, and Ba; Changes from method version 5 include reconfiguration of WDS X-ray detectors (now 3 xenon + 3 P-10; Moxtec windows added; Spectrometers re-numbered; Some elements re-assigned to different spectrometers; Additional spectral interference corrections

## EPMA-SEM Part 2
Acquisition and Post-Processing Metadata
|  | OPERATION | [10 empty] | CALIBRATION |  |  |  | PROCEDURAL BLANK |  | NORMALIZATION (standards-based correction) |  | DETECTION LIMIT
| PARAMETER | BEAM CURRENT | Spectrometer | Sequence | WDS Diffracting Crystal | Detector Type | X-ray Line | Peak Acquisition Time (seconds) | Background Acquisition Method | WDS Background Acquisition Time | WDS PHA Setting | EDS Dead Time | Primary Standard Name | Primary Standard ID | Interfering Elements | Interference Correction Standards | Blank Method | Blank Samples | Normalization Method | Normalization Standards | Detection Limit | Unit | Detection Limit Method
| measured element or oxide - e.g. SiO2, Ba | beam current measured in nA | type and number - e.g. WDS 1, WDS 2, EDS | order of analysis on spectrometer - e.g. 1, 2, 3 | WDS diffracting crystal - e.g. PET, LIF, TAP, RAP, etc. | e.g. xenon, P-10, P-10 low pressure, P-10 high pressure; SDD silicon drift detector, Si(Li) detector | e.g Ka, La | report seconds, numerical value only | e.g. two backgrounds, high side only, multipoint, MAN (mean atomic number model); Separate background method is not applicable for EDS | total for background(s) - e.g. 30 sec (not applicable if using MAN) | e.g. integral, differential | percent dead time reported by the EDS spectrometer | reference material used for element standardization (calibration) | IGSN, GeoReM ID, Smithsonian number, or similar | list any elements for which a spectral interference correction was used (e.g. Ba la is interfered by Ti ka) | reference materials used to calibrate the interference corrections | e.g. single sample, multi-sample weighted mean | reference materials used to determine the blank correction | e.g. single sample, multi-sample weighted mean | e.g. JdF-D2 | at 99% confidence (3 sigma) | e.g. weight percent (%m/m), ppm (µg/g) | method used to compute the method detect limits
Use one row for each measured element | SiO2 | 10 | EDS | 1 |  | SDD | Ka | 8 |  |  |  | 10-12% | BHVO-2g glass, NKT-1g glass, or Lipari obsidian ID3506 | [5 empty] | multi-standard weighted mean | Lipari obsidian ID3506, BHVO-2g, NKT-1g
| TiO2 | 10 | WDS 6 | 1 | PET | P-10 | Ka | 180 | MAN |  | integral |  | NKT-1g glass |  | Ba | Sanbornite | offline, multi-standard, weighted mean blank correction computed and applied in Excel | Lipari obsidian ID3506, Orthoclase glass | multi-standard weighted mean | BHVO-2g, NKT-1g | 0.016 | weight percent (%m/m) | Mean of WDS detection limits at 99% confidence as computed by Probe for EPMA
| Al2O3 | 10 | EDS | 1 |  | SDD | Ka | 8 |  |  |  | 10-12% | BHVO-2g or NKT-1g glass | [5 empty] | multi-standard weighted mean | Lipari obsidian ID3506, BHVO-2g, NKT-1g
| FeO | 10 | WDS 2 | 1 | LIF | xenon | Ka | 100 | MAN |  | integral |  | NKT-1g glass |  | Mn | synthetic MnO | offline, multi-standard, weighted mean blank correction computed and applied in Excel | Lipari obsidian ID3506, Orthoclase glass | multi-standard weighted mean | Lipari obsidian ID3506, BHVO-2g, NKT-1g | 0.028 | weight percent (%m/m) | Mean of WDS detection limits at 99% confidence as computed by Probe for EPMA
| MnO | 10 | WDS 2 | 2 | LIF | xenon | Ka | 69 | MAN |  | integral |  | synthetic Mn2SiO4 |  |  |  | offline, multi-standard, weighted mean blank correction computed and applied in Excel | Lipari obsidian ID3506, Orthoclase glass | multi-standard weighted mean | BHVO-2g, NKT-1g (average of computed correction ratio and 1) | 0.031 | weight percent (%m/m) | Mean of WDS detection limits at 99% confidence as computed by Probe for EPMA
| MgO | 10 | WDS 5 | 2 | RAP | P-10 | Ka | 140 | MAN |  | integral |  | NKT-1g glass |  | Ca, Ti | anorthite glass for Ca, synthetic TiO2 for Ti | offline, multi-standard, weighted mean blank correction computed and applied in Excel | Lipari obsidian ID3506, Orthoclase glass | multi-standard weighted mean | BHVO-2g, NKT-1g | 0.008 | weight percent (%m/m) | Mean of WDS detection limits at 99% confidence as computed by Probe for EPMA
| CaO | 10 | WDS 4 | 2 | PET | P-10 | Ka | 101 | MAN |  | integral |  | NKT-1g glass |  |  |  | offline, multi-standard, weighted mean blank correction computed and applied in Excel | Lipari obsidian ID3506, Orthoclase glass | multi-standard weighted mean | Lipari obsidian ID3506, BHVO-2g, NKT-1g | 0.017 | weight percent (%m/m) | Mean of WDS detection limits at 99% confidence as computed by Probe for EPMA
| Na2O | 10 | WDS 5 | 1 | RAP | P-10 | Ka | 30 | MAN |  | integral |  | Lipari obsidian ID3506 or NKT-1g glass |  | Ba | Sanbornite |  |  | multi-standard weighted mean | Lipari obsidian ID3506 (weighted 2x), BHVO-2g, NKT-1g | 0.023 | weight percent (%m/m) | Mean of WDS detection limits at 99% confidence as computed by Probe for EPMA
| K2O | 10 | WDS 4 | 1 | PET | P-10 | Ka | 70 | MAN |  | integral |  | Lipari obsidian ID3506 or synthetic orthoclase glass | [5 empty] | multi-standard weighted mean | Lipari obsidian ID3506, BHVO-2g, NKT-1g | 0.018 | weight percent (%m/m) | Mean of WDS detection limits at 99% confidence as computed by Probe for EPMA
| P2O5 | 10 | WDS 3 | 1 | PET | xenon | Ka | 141 | MAN |  | integral |  | Apatite |  | Ca | Wollastonite | offline, multi-standard, weighted mean blank correction computed and applied in Excel | Lipari obsidian ID3506, Orthoclase glass | multi-standard weighted mean | BHVO-2g, NKT-1g | 0.008 | weight percent (%m/m) | Mean of WDS detection limits at 99% confidence as computed by Probe for EPMA
| Cl | 10 | WDS 3 | 2 | PET | xenon | Ka | 25 | MAN |  | integral |  | Tugtupite |  |  |  | offline, multi-standard, weighted mean blank correction computed and applied in Excel | Orthoclase glass, NKT-1g, BHVO-2g | single standard | Lipari obsidian ID3506 (average of computed correction ratio and 1) | 0.013 | weight percent (%m/m) | Mean of WDS detection limits at 99% confidence as computed by Probe for EPMA
| BaO | 10 | WDS 1 | 1 | LIF | xenon | La | 180 | MAN |  | integral |  | Sanbornite or Barite |  | Ti | synthetic TiO2 | offline, multi-standard, weighted mean blank correction computed and applied in Excel | Lipari obsidian ID3506, Orthoclase glass, BHVO-2g | multi-standard weighted mean | BHVO-2g, NKT-1g (average of computed correction ratio and 1) | 0.049 | weight percent (%m/m) | Mean of WDS detection limits at 99% confidence as computed by Probe for EPMA